## 데이터계산
fit opt
| material |  |  |  | L (mm) | 400 |  |  |  | 300 |  |  |  | 200 | [7 empty] | b!=0?
[5 empty] | P (gf) | y (mm) |  |  |  | y (mm) |  |  |  | y (mm) | [6 empty] | select | TRUE
[6 empty] | try1 | try2 | try3 | avg | try1 | try2 | try3 | avg | try1 | try2 | try3 | avg
| Yellow | h | 3.1 | 0.0025 | 20 | 0.68 | 0.34 | 0.51 | 0.51 | 0.5 | 0.48 | 0.4 | 0.46 | 0.23 | 0.23 | 0.19 | 0.2166667 |  |  |  | 0.02850952 | -0.05066667 | 0.01961429 | 0.05088889 | 0.0100619 | 0.01733333
|  | b | 25.25 | 0.0025 | 40 | 1.13 | 0.93 | 1.21 | 1.09 | 0.85 | 0.82 | 0.75 | 0.8066667 | 0.42 | 0.42 | 0.43 | 0.4233333 |  |  |  | 0.0002686997 | 0.0209287 | 0.000263602 | 0.02053165 | 4.492372e-05 | 0.003499055
|  | I | 62.69 | 2.42 | 60 | 1.86 | 1.46 | 1.74 | 1.686667 | 1.28 | 1.21 | 1.23 | 1.24 | 0.63 | 0.61 | 0.61 | 0.6166667 |  |  |  | 0.9996448 | 0.02248103 | 0.9992781 | 0.02205453 | 0.9999203 | 0.003758588
[5 empty] | 80 | 2.47 | 2.04 | 2.1 | 2.203333 | 1.56 | 1.65 | 1.61 | 1.606667 | 0.83 | 0.82 | 0.83 | 0.8266667 |  |  |  | 11257.59 | 4 | 5536.656 | 4 | 50165.94 | 4
[5 empty] | 100 | 3.04 | 2.69 | 2.73 | 2.82 | 2.01 | 2.03 | 2.06 | 2.033333 | 1.03 | 1.01 | 1.03 | 1.023333 |  |  |  | 5.689551 | 0.002021587 | 2.693041 | 0.001945608 | 0.7086935 | 5.650794e-05
[5 empty] | 120 | 3.55 | 3.27 | 3.26 | 3.36 | 2.35 | 2.37 | 2.47 | 2.396667 | 1.23 | 1.23 | 1.21 | 1.223333
| Black | h | 3.1 | 0.0025 | 20 | 0.37 | 0.31 | 0.29 | 0.3233333 | 0.25 | 0.2 | 0.24 | 0.23 | 0.14 | 0.13 | 0.13 | 0.1333333 |  |  |  | 0.01693333 | 0.01688889 | 0.01197619 | -0.005555556 | 0.0063 | 0.01066667
|  | b | 25.3 | 0.0025 | 40 | 0.66 | 0.8 | 0.75 | 0.7366667 | 0.51 | 0.42 | 0.43 | 0.4533333 | 0.26 | 0.27 | 0.26 | 0.2633333 |  |  |  | 0.0003761402 | 0.02929712 | 0.0003532593 | 0.02751495 | 4.364358e-05 | 0.003399346
|  | I | 62.81 | 2.42 | 60 | 1.02 | 1.06 | 1.07 | 1.05 | 0.73 | 0.74 | 0.76 | 0.7433333 | 0.38 | 0.4 | 0.4 | 0.3933333 |  |  |  | 0.9980302 | 0.03147015 | 0.9965318 | 0.02955579 | 0.9998081 | 0.003651484
[5 empty] | 80 | 1.27 | 1.37 | 1.39 | 1.343333 | 1.03 | 0.89 | 0.9 | 0.94 | 0.52 | 0.51 | 0.52 | 0.5166667 |  |  |  | 2026.681 | 4 | 1149.344 | 4 | 20837.25 | 4
[5 empty] | 100 | 1.74 | 1.68 | 1.7 | 1.706667 | 1.21 | 1.25 | 1.22 | 1.226667 | 0.64 | 0.64 | 0.63 | 0.6366667 |  |  |  | 2.007164 | 0.003961481 | 1.004004 | 0.00349418 | 0.27783 | 5.333333e-05
[5 empty] | 120 | 2.02 | 2.04 | 2.1 | 2.053333 | 1.4 | 1.4 | 1.41 | 1.403333 | 0.77 | 0.77 | 0.76 | 0.7666667
| Silver | h | 3.1 | 0.0025 | 20 | 0.89 | 0.75 | 1.16 | 0.9333333 | 0.5 | 0.8 | 0.61 | 0.6366667 | 0.3 | 0.34 | 0.37 | 0.3366667 |  |  |  | 0.04091905 | 0.2395556 | 0.02921905 | 0.05577778 | 0.01623333 | 0.003111111
|  | b | 25.4 | 0.0025 | 40 | 1.9 | 2.12 | 2.01 | 2.01 | 1.19 | 1.25 | 1.06 | 1.166667 | 0.67 | 0.63 | 0.62 | 0.64 |  |  |  | 0.001337301 | 0.1041608 | 0.0005986442 | 0.04662769 | 9.456109e-05 | 0.00736525
|  | I | 62.81 | 2.42 | 60 | 2.66 | 2.82 | 2.65 | 2.71 | 1.84 | 1.91 | 1.82 | 1.856667 | 0.98 | 0.95 | 1.01 | 0.98 |  |  |  | 0.9957458 | 0.1118867 | 0.9983238 | 0.05008617 | 0.9998643 | 0.007911548
[5 empty] | 80 | 3.52 | 3.74 | 3.5 | 3.586667 | 2.39 | 2.47 | 2.46 | 2.44 | 1.32 | 1.28 | 1.3 | 1.3 |  |  |  | 936.2514 | 4 | 2382.289 | 4 | 29470.7 | 4
[5 empty] | 100 | 4.46 | 4.25 | 3.97 | 4.226667 | 2.76 | 3.18 | 3.03 | 2.99 | 1.6 | 1.65 | 1.63 | 1.626667 |  |  |  | 11.72058 | 0.0500745 | 5.976269 | 0.0100345 | 1.844648 | 0.0002503704
[5 empty] | 120 | 5.27 | 5.31 | 4.89 | 5.156667 | 3.34 | 3.61 | 3.6 | 3.516667 | 1.95 | 1.94 | 1.97 | 1.953333
|  |  |  | material | L (mm) |  | 400 |  | 300 |  | 200 |  |  | material | Yellow |  |  |  | Black |  |  |  | Silver
[5 empty] | P (gf) |  | y (mm) |  | y (mm) |  | y (mm) |  |  | L (mm) | Fitting line |  | E (kgf/cm^2) |  | Fitting line |  | E (kgf/cm^2) |  | Fitting line |  | E (kgf/cm^2)
62.68523 | [14 empty] | a | Sa |  |  | a | Sa |  |  | a | Sa
62.80936 |  |  |  | Yellow | 20 | 5 | 0.51 | 19.24501 | 0.46 | 6.641414 | 0.22 | 6.153846 |  | 400 | 0.0285 | 0.9424911 | 1194121.8 | 2.61 | 0.0169 | 2.221301 | 2009776.0 | 3.3 | 0.0409 | 3.268163 | 827175.9 | 4.08
63.05762 |  |  |  |  | 40 | 5 | 1.09 | 7.639141 | 0.81 | 3.672808 | 0.42 | 0.7874016 |  | 300 | 0.0196 | 1.343929 | 1098784.4 | 2.79 | 0.0120 | 2.94968 | 1791134.4 | 3.83 | 0.0292 | 2.048815 | 733184.7 | 3.19
[5 empty] | 60 | 5 | 1.69 | 7.026241 | 1.24 | 1.678763 | 0.62 | 1.081081 |  | 200 | 0.0101 | 0.4464733 | 1052984.9 | 2.51 | 0.00630 | 0.6927552 | 1678149.5 | 2.56 | 0.0162 | 0.5825118 | 652613.7 | 2.54
[5 empty] | 80 | 5 | 2.20 | 6.102283 | 1.61 | 1.620384 | 0.83 | 0.4032258 |  | E_avg | - |  | 1115297.0 | 3.727335 | - |  | 1826353.3 | 5.329662 | - |  | 737658.1 | 6.838044
[5 empty] | 100 | 5 | 2.82 | 3.922142 | 2.03 | 0.7145736 | 1.02 | 0.6514658 |  | material | 구 리 |  |  |  | 경강(C 0.4~0.5%) |  |  |  | 알루미늄
[5 empty] | 120 | 5 | 3.36 | 2.828686 | 2.40 | 1.548752 | 1.22 | 0.5449591 |  | E | 1250000 |  |  |  | 2090000 |  |  |  | 720000
|  |  |  | Black | 20 | 5 | 0.32 | 7.434126 | 0.23 | 6.641414 | 0.13 | 2.5 |  | err | 10.78% |  |  |  | 12.61% |  |  |  | 2.453%
[5 empty] | 40 | 5 | 0.74 | 5.560274 | 0.45 | 6.282356 | 0.26 | 1.265823
[5 empty] | 60 | 5 | 1.05 | 1.454786 | 0.74 | 1.186436 | 0.39 | 1.694915
[5 empty] | 80 | 5 | 1.34 | 2.763158 | 0.94 | 4.797074 | 0.52 | 0.6451613
[5 empty] | 100 | 5 | 1.71 | 1.033497 | 1.23 | 0.9797694 | 0.64 | 0.5235602
[5 empty] | 120 | 5 | 2.05 | 1.170634 | 1.40 | 0.2375297 | 0.77 | 0.4347826
|  |  |  | Silver | 20 | 5 | 0.93 | 12.89182 | 0.64 | 13.76276 | 0.34 | 6.022537
[5 empty] | 40 | 5 | 2.01 | 3.159628 | 1.17 | 4.806458 | 0.64 | 2.386758
[5 empty] | 60 | 5 | 2.71 | 2.032314 | 1.86 | 1.469543 | 0.98 | 1.767399
[5 empty] | 80 | 5 | 3.59 | 2.143599 | 2.44 | 1.031398 | 1.30 | 0.8882312
[5 empty] | 100 | 5 | 4.23 | 3.357992 | 2.99 | 4.109768 | 1.63 | 0.893217
[5 empty] | 120 | 5 | 5.16 | 2.595328 | 3.52 | 2.513189 | 1.95 | 0.4514934

## 삽입용데이터
material |  |  | L (mm) | 400 |  |  | 300 |  |  | 200 |  |  | material |  |  |  | L (mm) |  | 400 | 0.5 | 300 | 0.5 | 200 | 0.5 | material | Yellow |  |  |  | Black |  |  |  | Silver
|  |  | P (gf) | y (mm) |  |  | y (mm) |  |  | y (mm) | [6 empty] | P (gf) |  | y (mm) |  | y (mm) |  | y (mm) |  | L (mm) | Fitting line |  | E (kgf/cm^2) |  | Fitting line |  | E (kgf/cm^2) |  | Fitting line |  | E (kgf/cm^2)
|  |  |  | try1 | try2 | try3 | try1 | try2 | try3 | try1 | try2 | try3 | [13 empty] | a | Sa |  |  | a | Sa |  |  | a | Sa
Yellow | h (mm) | 3.1 | 20 | 0.68 | 0.34 | 0.51 | 0.5 | 0.48 | 0.4 | 0.23 | 0.23 | 0.19 | Yellow | h (mm) | 3.1 | 0.0025 | 20 | 5 | 0.51 | 19.24501 | 0.46 | 6.641414 | 0.22 | 6.153846 | 400 | 0.0285 | 0.9424911 | 1194121.8 | 2.61 | 0.0169 | 2.221301 | 2009776.0 | 3.3 | 0.0409 | 3.268163 | 827175.9 | 4.08
| b (mm) | 25.25 | 40 | 1.13 | 0.93 | 1.21 | 0.85 | 0.82 | 0.75 | 0.42 | 0.42 | 0.43 |  | b (mm) | 25.25 | 0.0025 | 40 | 5 | 1.09 | 7.639141 | 0.81 | 3.672808 | 0.42 | 0.7874016 | 300 | 0.0196 | 1.343929 | 1098784.4 | 2.79 | 0.0120 | 2.94968 | 1791134.4 | 3.83 | 0.0292 | 2.048815 | 733184.7 | 3.19
|  |  | 60 | 1.86 | 1.46 | 1.74 | 1.28 | 1.21 | 1.23 | 0.63 | 0.61 | 0.61 |  | I (mm^4) | 62.69 | 2.42 | 60 | 5 | 1.69 | 7.026241 | 1.24 | 1.678763 | 0.62 | 1.081081 | 200 | 0.0101 | 0.4464733 | 1052984.9 | 2.51 | 0.00630 | 0.6927552 | 1678149.5 | 2.56 | 0.0162 | 0.5825118 | 652613.7 | 2.54
|  |  | 80 | 2.47 | 2.04 | 2.1 | 1.56 | 1.65 | 1.61 | 0.83 | 0.82 | 0.83 |  |  |  |  | 80 | 5 | 2.20 | 6.102283 | 1.61 | 1.620384 | 0.83 | 0.4032258 | E_avg | - |  | 1115297.0 | 3.727335 | - |  | 1826353.3 | 5.329662 | - |  | 737658.1 | 6.838044
|  |  | 100 | 3.04 | 2.69 | 2.73 | 2.01 | 2.03 | 2.06 | 1.03 | 1.01 | 1.03 |  |  |  |  | 100 | 5 | 2.82 | 3.922142 | 2.03 | 0.7145736 | 1.02 | 0.6514658 | material | 구 리 |  |  |  | 경강(C 0.4~0.5%) |  |  |  | 알루미늄
|  |  | 120 | 3.55 | 3.27 | 3.26 | 2.35 | 2.37 | 2.47 | 1.23 | 1.23 | 1.21 |  |  |  |  | 120 | 5 | 3.36 | 2.828686 | 2.40 | 1.548752 | 1.22 | 0.5449591 | E | 1250000 |  |  |  | 2090000 |  |  |  | 720000
Black | h (mm) | 3.1 | 20 | 0.37 | 0.31 | 0.29 | 0.25 | 0.2 | 0.24 | 0.14 | 0.13 | 0.13 | Black | h (mm) | 3.1 | 0.0025 | 20 | 5 | 0.32 | 7.434126 | 0.23 | 6.641414 | 0.13 | 2.5 | E_err | 10.78% |  |  |  | 12.61% |  |  |  | 2.453%
| b (mm) | 25.3 | 40 | 0.66 | 0.8 | 0.75 | 0.51 | 0.42 | 0.43 | 0.26 | 0.27 | 0.26 |  | b (mm) | 25.3 | 0.0025 | 40 | 5 | 0.74 | 5.560274 | 0.45 | 6.282356 | 0.26 | 1.265823
|  |  | 60 | 1.02 | 1.06 | 1.07 | 0.73 | 0.74 | 0.76 | 0.38 | 0.4 | 0.4 |  | I (mm^4) | 62.81 | 2.42 | 60 | 5 | 1.05 | 1.454786 | 0.74 | 1.186436 | 0.39 | 1.694915
|  |  | 80 | 1.27 | 1.37 | 1.39 | 1.03 | 0.89 | 0.9 | 0.52 | 0.51 | 0.52 |  |  |  |  | 80 | 5 | 1.34 | 2.763158 | 0.94 | 4.797074 | 0.52 | 0.6451613
|  |  | 100 | 1.74 | 1.68 | 1.7 | 1.21 | 1.25 | 1.22 | 0.64 | 0.64 | 0.63 |  |  |  |  | 100 | 5 | 1.71 | 1.033497 | 1.23 | 0.9797694 | 0.64 | 0.5235602
|  |  | 120 | 2.02 | 2.04 | 2.1 | 1.4 | 1.4 | 1.41 | 0.77 | 0.77 | 0.76 |  |  |  |  | 120 | 5 | 2.05 | 1.170634 | 1.40 | 0.2375297 | 0.77 | 0.4347826
Silver | h (mm) | 3.1 | 20 | 0.89 | 0.75 | 1.16 | 0.5 | 0.8 | 0.61 | 0.3 | 0.34 | 0.37 | Silver | h (mm) | 3.1 | 0.0025 | 20 | 5 | 0.93 | 12.89182 | 0.64 | 13.76276 | 0.34 | 6.022537
| b (mm) | 25.4 | 40 | 1.9 | 2.12 | 2.01 | 1.19 | 1.25 | 1.06 | 0.67 | 0.63 | 0.62 |  | b (mm) | 25.4 | 0.0025 | 40 | 5 | 2.01 | 3.159628 | 1.17 | 4.806458 | 0.64 | 2.386758
|  |  | 60 | 2.66 | 2.82 | 2.65 | 1.84 | 1.91 | 1.82 | 0.98 | 0.95 | 1.01 |  | I (mm^4) | 62.81 | 2.42 | 60 | 5 | 2.71 | 2.032314 | 1.86 | 1.469543 | 0.98 | 1.767399
|  |  | 80 | 3.52 | 3.74 | 3.5 | 2.39 | 2.47 | 2.46 | 1.32 | 1.28 | 1.3 |  |  |  |  | 80 | 5 | 3.59 | 2.143599 | 2.44 | 1.031398 | 1.30 | 0.8882312
|  |  | 100 | 4.46 | 4.25 | 3.97 | 2.76 | 3.18 | 3.03 | 1.6 | 1.65 | 1.63 |  |  |  |  | 100 | 5 | 4.23 | 3.357992 | 2.99 | 4.109768 | 1.63 | 0.893217
|  |  | 120 | 5.27 | 5.31 | 4.89 | 3.34 | 3.61 | 3.6 | 1.95 | 1.94 | 1.97 |  |  |  |  | 120 | 5 | 5.16 | 2.595328 | 3.52 | 2.513189 | 1.95 | 0.4514934

## 실험장치
장치명 | 다이얼 인디케이터
모델명 | ID-SX 543
측정단위 | 0.00 mm (0.000 mm 선택 가능)
측정불확도 | 0.001 mm
측정력 | 1.5N
비고
장치명 | 외팔보
재료 | 물성을 모르는 3 가지 금속
제원 | 850 * 3.1 * 25.25 (mm)
비고
장치명 | 무게추, 추 걸이
추 무게 | 20 gf
추 걸이 무게 | 20 gf
불확도 | ±5 gf
비고 | 용수철 저울 이용하여 무게 측정.
장치명 | 용수철 저울
측정단위 | g (gf)
측정불확도 | ± 5 g (gf)
비고
장치명 | 줄자
측정단위 | mm
측정불확도 | ± 0.5 mm
비고

## 다이얼게이지스프링력이영향을줄까
material | L (mm) |  | 400 (L) |  | 300 (3L/4) |  | 200 (L/2)
| P (gf) | k | y (mm) |  | y (mm) |  | y (mm)
Yellow | 20 | 118.11 | 0.510 | 19.24501 | 0.460 | 6.641414 | 0.217 | 6.153846 |  | 0.1468153 |  | 0.1474175 |  | 0.1503442 | 20.14682 |  | 20.14742 |  | 20.15034
| 40 |  | 1.090 | 7.639141 | 0.807 | 3.672808 | 0.423 | 0.7874016 |  | 0.1398298 |  | 0.1432383 |  | 0.1478631 | 40.13983 |  | 40.14324 |  | 40.14786
| 60 |  | 1.687 | 7.026241 | 1.240 | 1.678763 | 0.617 | 1.081081 |  | 0.1326396 |  | 0.1380232 |  | 0.1455266 | 60.13264 |  | 60.13802 |  | 60.14553
| 80 |  | 2.203 | 6.102283 | 1.607 | 1.620384 | 0.827 | 0.4032258 |  | 0.126425 |  | 0.1336031 |  | 0.1429974 | 80.12642 |  | 80.1336 |  | 80.143
| 100 |  | 2.820 | 3.922142 | 2.033 | 0.7145736 | 1.023 | 0.6514658 |  | 0.1189939 |  | 0.1284724 |  | 0.1406368 | 100.119 |  | 100.1285 |  | 100.1406
| 120 |  | 3.360 | 2.828686 | 2.397 | 1.548752 | 1.223 | 0.5449591 |  | 0.1124901 |  | 0.1240884 |  | 0.138228 | 120.1125 |  | 120.1241 |  | 120.1382
Black | 20 |  | 0.323 | 7.434126 | 0.230 | 6.641414 | 0.133 | 2.5 |  | 0.1490675 |  | 0.1501876 |  | 0.1513559 | 20.14907 |  | 20.15019 |  | 20.15136
| 40 |  | 0.737 | 5.560274 | 0.453 | 6.282356 | 0.263 | 1.265823 |  | 0.1440813 |  | 0.1475018 |  | 0.1497901 | 40.14408 |  | 40.1475 |  | 40.14979
| 60 |  | 1.050 | 1.454786 | 0.743 | 1.186436 | 0.393 | 1.694915 |  | 0.1403116 |  | 0.1440091 |  | 0.1482244 | 60.14031 |  | 60.14401 |  | 60.14822
| 80 |  | 1.343 | 2.763158 | 0.940 | 4.797074 | 0.517 | 0.6451613 |  | 0.1367827 |  | 0.1416364 |  | 0.146731 | 80.13678 |  | 80.14164 |  | 80.14673
| 100 |  | 1.707 | 1.033497 | 1.227 | 0.9797694 | 0.637 | 0.5235602 |  | 0.1323987 |  | 0.1381798 |  | 0.1452857 | 100.1324 |  | 100.1382 |  | 100.1453
| 120 |  | 2.053 | 1.170634 | 1.403 | 0.2375297 | 0.767 | 0.4347826 |  | 0.1282315 |  | 0.1360601 |  | 0.14372 | 120.1282 |  | 120.1361 |  | 120.1437
Silver | 20 |  | 0.933 | 12.89182 | 0.637 | 13.76276 | 0.337 | 6.022537 |  | 0.1417207 |  | 0.1452857 |  | 0.1488989 | 20.14172 |  | 20.14529 |  | 20.1489
| 40 |  | 2.010 | 3.159628 | 1.167 | 4.806458 | 0.640 | 2.386758 |  | 0.1287494 |  | 0.1389024 |  | 0.1452496 | 40.12875 |  | 40.1389 |  | 40.14525
| 60 |  | 2.710 | 2.032314 | 1.857 | 1.469543 | 0.980 | 1.767399 |  | 0.1203187 |  | 0.1305921 |  | 0.1411547 | 60.12032 |  | 60.13059 |  | 60.14115
| 80 |  | 3.587 | 2.143599 | 2.440 | 1.031398 | 1.300 | 0.8882312 |  | 0.1097562 |  | 0.1235705 |  | 0.1373006 | 80.10976 |  | 80.12357 |  | 80.1373
| 100 |  | 4.227 | 3.357992 | 2.990 | 4.109768 | 1.627 | 0.893217 |  | 0.1020481 |  | 0.1169464 |  | 0.1333622 | 100.102 |  | 100.1169 |  | 100.1334
| 120 |  | 5.157 | 2.595328 | 3.517 | 2.513189 | 1.953 | 0.4514934 |  | 0.09084724 |  | 0.1105993 |  | 0.1294359 | 120.0908 |  | 120.1106 |  | 120.1294
[15 empty] | 0.02851836 | -0.05497923 |  | 0.01961892 | 0.04801142 | 0.01005836 | 0.01613031
[15 empty] | 0.0002712612 | 0.0211584 |  | 0.0002605192 | 0.02032241 | 4.41194e-05 | 0.003442049
[15 empty] | 0.9996382 | 0.02268755 |  | 0.9992952 | 0.02179145 | 0.999923 | 0.003690846
[15 empty] | 11052.84 | 4 |  | 5671.145 | 4 | 51975.1 | 4
[15 empty] | 5.689169 | 0.002058899 |  | 2.693041 | 0.001899469 | 0.7080228 | 5.448939e-05
[15 empty] | 0.0169363 | 0.01428005 |  | 0.01197886 | -0.007565995 | 0.006309051 | 0.00910242
| material | Y |  |  |  | B |  |  |  | S |  |  |  |  | 0.0003793115 | 0.02959018 |  | 0.0003551516 | 0.0277072 | 4.260889e-05 | 0.003324358
| L (mm) | Fitting line |  | E (kgf/cm^2) |  | Fitting line |  | E (kgf/cm^2) |  | Fitting line |  | E (kgf/cm^2) |  |  | 0.9979976 | 0.031729 |  | 0.9964963 | 0.02970982 | 0.9998176 | 0.003564645
|  | a | Sa |  |  | a | Sa |  |  | a | Sa |  |  |  | 1993.634 | 4 |  | 1137.637 | 4 | 21924.39 | 4
| 400 | 0.0285 | 1385.184 | #DIV/0! | 2.95 | 0.451 | 0 | #DIV/0! | 2.74 | #NUM! | #DIV/0! | #NUM! | 2.71 |  | 2.00705 | 0.004026919 |  | 1.004163 | 0.003530695 | 0.2785865 | 5.082677e-05
| 300 | 0.128 | 110.5194 | #DIV/0! | 2.54 | 0.0908 | 0 | #DIV/0! | 2.98 | #NUM! | #DIV/0! | #NUM! | 2.65
| 200 | 0.136 | 106.7806 | #DIV/0! | 2.55 | 0.111 | 0 | #DIV/0! | 2.56 | #NUM! | #DIV/0! | #NUM! | 2.69 |  | 0.04094581 | 0.233061 |  | 0.02922741 | 0.05168374 | 0.01623317 | 0.0009177068
| E_avg | - |  | #DIV/0! | #DIV/0! | - |  | #DIV/0! | #DIV/0! | - |  | #NUM! | #NUM! |  | 0.001339514 | 0.1044624 |  | 0.0005978938 | 0.0466347 | 9.55061e-05 | 0.007450531
| material | 1.126353 |  |  |  | 1.276353 |  |  |  | 1.656353 |  |  |  |  | 0.9957373 | 0.1120166 |  | 0.9983289 | 0.05000579 | 0.9998616 | 0.007989052
| E | 0.03765807 |  |  |  | 0.1876581 |  |  |  | 0.5676581 |  |  |  |  | 934.3816 | 4 |  | 2389.64 | 4 | 28889.8 | 4
| err | #DIV/0! |  |  |  | #DIV/0! |  |  |  | #NUM! |  |  |  |  | 11.72435 | 0.05019084 |  | 5.975483 | 0.01000231 | 1.84389 | 0.0002552998

## 재료의탄성계수
철 | 2.15 | 1.034703 | 0.3236467 | 1.412342
연강(C 0.12~0.2%) | 2.12 | 1.004703 | 0.2936467 | 1.382342 | 0.134703 | 9 | 구 리 | 1250000
경강(C 0.4~0.5%) | 2.09 | 0.974703 | 0.2636467 | 1.352342 | 0.2636467 | 3 | 경강(C 0.4~0.5%) | 2090000
주 강 | 2.15 | 1.034703 | 0.3236467 | 1.412342 | 0.01765807 | 13 | 알루미늄 | 720000
주 철 | 1.3 | 0.184703 | 0.5263533 | 0.5623419
니켈강(Ni 2~3%) | 2.1 | 0.984703 | 0.2736467 | 1.362342
니 켈 | 2.1 | 0.984703 | 0.2736467 | 1.362342
텅스텐 | 3.7 | 2.584703 | 1.873647 | 2.962342
구 리 | 1.25 | 0.134703 | 0.5763533 | 0.5123419
인청동 | 1.34 | 0.224703 | 0.4863533 | 0.6023419
포 금 | 0.95 | 0.165297 | 0.8763533 | 0.2123419
황 동(7.3) | 0.98 | 0.135297 | 0.8463533 | 0.2423419
알루미늄 | 0.72 | 0.395297 | 1.106353 | 0.01765807
듀랄루민 | 0.7 | 0.415297 | 1.126353 | 0.03765807
주 석 | 0.55 | 0.565297 | 1.276353 | 0.1876581
납 | 0.17 | 0.945297 | 1.656353 | 0.5676581
금 | 0.81 | 0.305297 | 1.016353 | 0.07234193
은 | 0.81 | 0.305297 | 1.016353 | 0.07234193